## 原始数据
Cu(%) | Fe(%) | P(%) | Ni(%) | Si(%) | Mg(%) | Zn(%) | Sn(%) | Cr(%) | Zr(%) | Re(%) | Nb(%) | UTS | EC | PRICE | Source | Progress
95.8 | 0 | 0 | 3.2 | 0.7 | 0 | 0.3 | 0 | 0 | 0 | 0 | 0 | 588 | 40 |  | 陈小祝. 引线框架用Cu-Fe-P合金制备工艺与显微组织及性能研究[D]. 广东工业大学, 2012./Chen Xiaozhu. Study on the preparation, microstructure and properties of Cu-Fe-P alloy for lead frame[D]. Guangdong University of Technology, 2012. | C64700, Peak performance, Progress is not clear/Secondary reference
94.55 | 0 | 0 | 3.2 | 0.7 | 0 | 0.3 | 1.25 | 0 | 0 | 0 | 0 | 667 | 35 |  |  | KLF-125, Peak performance, Progress is not clear/Secondary reference
96.3 | 0 | 0 | 3 | 0.6 | 0.1 | 0 | 0 | 0 | 0 | 0 | 0 | 690 | 40 |  |  | C70250, Peak performance, Progress is not clear/Secondary reference
97.5 | 2.35 | 0.03 | 0 | 0 | 0 | 0.12 | 0 | 0 | 0 | 0 | 0 | 485 | 67 |  |  | 980℃×2h + Hot rolling + Quenched + Aging 450℃×1h
99.7 | 0.15 | 0.05 | 0 | 0 | 0 | 0.1 | 0 | 0 | 0 | 0 | 0 | 510 | 75 |  | 张红钢. Cu-Fe-P合金高温热变形行为研究[D]. 中南大学, 2004./Zhang Honggang. Study on high temperature hot deformation behavior of Cu-Fe-P[D]. Central South University, 2004. | TFe0.15,Peak performance, Progress is not clear/Secondary reference
95.8 | 0 | 0 | 3.2 | 0.7 | 0 | 0.3 | 0 | 0 | 0 | 0 | 0 | 800 | 56 |  |  | QSi0.7,Peak performance, Progress is not clear/Secondary reference
98.65 | 0 | 0 | 1 | 0.25 | 0 | 0.1 | 0 | 0 | 0 | 0 | 0 | 550 | 61 |  |  | QSi0.25,Peak performance, Progress is not clear/Secondary reference
97.26 | 2.41 | 0.12 | 0 | 0 | 0 | 0.16 | 0 | 0 | 0 | 0.05 | 0 | 641 | 57 |  | 师阿维. 稀土Y对C194合金组织及性能影响的研究[D]. 江西理工大学, 2008./Shi Awei. Research on the Processing and Properties of the rare-earth Y element-C194 Alloy[D].Jiangxi University of Science and Technology, 2008. | 950℃×0.5h + Hot rolling (50%) + 625℃×2h Quenched + Cold rolling (70%) + Aging 500℃×2h + Aging 480℃×2h + Aging 300℃×0.5h
99.87 | 0.1 | 0.03 | 0 | 0 | 0 | 0 | 0 | 0 | 0 | 0 | 0 | 401 | 92 |  | 刘平, 赵冬梅, 田保红. 高性能铜合金及其加工技术[M]. 冶金工业出版社, 2005.ISBN:7-5024-3729-0/Liu Ping, Zhan Dongmei,Tian Baohong. High Performance Copper Alloy and its Processing Technology[M]. Metallurgical industry press. | not clear
97.57 | 2.3 | 0.03 | 0 | 0 | 0 | 0.1 | 0 | 0 | 0 | 0 | 0 | 450 | 60
97.07 | 1.5 | 0.03 | 0 | 0 | 0 | 0 | 0.6 | 0.8 | 0 | 0 | 0 | 617 | 50
98.4 | 1 | 0.3 | 0 | 0 | 0 | 0.3 | 0 | 0 | 0 | 0 | 0 | 588 | 70
97.97 | 0.75 | 0.03 | 0 | 0 | 0 | 0 | 1.25 | 0 | 0 | 0 | 0 | 490 | 40
99.77 | 0.1 | 0.03 | 0 | 0 | 0 | 0 | 0.1 | 0 | 0 | 0 | 0 | 460 | 82
97.87 | 0.1 | 0.03 | 0 | 0 | 0 | 0 | 2 | 0 | 0 | 0 | 0 | 588 | 35
97.97 | 0.8 | 0.03 | 0 | 0 | 0 | 0 | 1.2 | 0 | 0 | 0 | 0 | 509 | 40
95.28 | 0.6 | 0.02 | 0 | 0 | 0 | 0.1 | 4 | 0 | 0 | 0 | 0 | 656 | 20
99.77 | 0.1 | 0.03 | 0 | 0 | 0.1 | 0 | 0 | 0 | 0 | 0 | 0 | 411 | 90
99.87 | 0.1 | 0.03 | 0 | 0 | 0 | 0 | 0 | 0 | 0 | 0 | 0 | 490 | 85
97.8 | 1.9 | 0 | 0 | 0.05 | 0 | 0.15 | 0.1 | 0 | 0 | 0 | 0 | 570 | 63
97.97 | 0.75 | 0.03 | 0 | 0 | 0 | 0 | 1.25 | 0 | 0 | 0 | 0 | 660 | 40
99.15 | 0.6 | 0.2 | 0 | 0 | 0.05 | 0 | 0 | 0 | 0 | 0 | 0 | 500 | 80
99.07 | 0.1 | 0.03 | 0 | 0 | 0.2 | 0.4 | 0.2 | 0 | 0 | 0 | 0 | 550 | 60
95.87 | 2.1 | 0.03 | 0 | 0 | 0 | 2 | 0 | 0 | 0 | 0 | 0 | 590 | 60
99.41 | 0 | 0.04 | 0.2 | 0 | 0 | 0.15 | 0.2 | 0 | 0 | 0 | 0 | 548 | 32 |  | Tian W H, Yan C K, Nemoto M. PRECIPITATION BEHAVIOR IN A Cu—Sn—Ni—Zn—P LEAD FRAME MATERIAL[J]. Acta Metallurgica Sinica (English letters), 2009, 16(3): 155-160. http://www.amse.org.cn/EN/Y2003/V16/I3/155 | Deformation + Homogenized 900℃×1h + Quenched+Aging 500℃×1h
95.55 | 0 | 0 | 1.5 | 0.3 | 0.05 | 0.6 | 2 | 0 | 0 | 0 | 0 | 650 | 30 |  |  | TAMAC15, Progress is not clear,Usually peak performance (UTS maximum)
97.637 | 2.21 | 0.043 | 0 | 0 | 0 | 0.11 | 0 | 0 | 0 | 0 | 0 | 629 | 56 |  | 刘凯. C194合金带材加工性能研究[D]. 江西理工大学, 2007./Liu Kai. Research on the Processing and Properties of the C194 Alloy strip[D]. Jiangxi University of Science and Technology, 2007. | C194, 830℃×0.5h + Hot rolling (87%) + 850℃×1h Quenched + Cold rolling (75%) +Aging 525℃×3.5h + Cold rolling (70%) + Aging 420℃×3.5h + Colding rolling (78%)
99.55 | 0 | 0 | 0 | 0 | 0.05 | 0 | 0 | 0.3 | 0.1 | 0 | 0 | 590 | 82 |  |  | not clear
99.25 | 0 | 0 | 0 | 0 | 0 | 0.2 | 0.25 | 0.3 | 0 | 0 | 0 | 560 | 75
95.8 | 0 | 0 | 3.2 | 0.7 | 0 | 0.3 | 0 | 0 | 0 | 0 | 0 | 588 | 40
97.75 | 0 | 0.05 | 0.2 | 0 | 0 | 0 | 2 | 0 | 0 | 0 | 0 | 588 | 35
99.73 | 0.2 | 0.06 | 0 | 0 | 0 | 0 | 0 | 0 | 0 | 0.01 | 0 | 350 | 82 |  | 刘勇，陆德平，杨湘杰，等. 热处理工艺对Cu-Fe-P合金显微硬度及导电率的影响[J]. 金属热处理. 2004, 29(5): 35-37./Liu Yong, Lu Deping, Yang Xiangjie, et.al. Effect of heat treatment on micro-hardness and electrical conductivity of Cu-Fe-P alloy[J]. Heat Treatment of Meatals. 2004, 29(5): 35-37. DOI:10.13251/j.issn.0254-6051.2004.05.012 | 900℃×1.16h Quenched + 400℃×2h
97.37 | 2.5 | 0.03 | 0 | 0 | 0 | 0.1 | 0 | 0 | 0 | 0 | 0 | 520 | 68 |  | 杨后川，王东峰，孔立堵，等. 引线框架Cu-Fe-P合金的加工工艺研究[J]. 热加工工艺. 2005(1): 23-25./Yang Houchuan, Wang Dongfeng, Kong Lidu, et al. Research on processing technique of Cu-Fe-P alloy used in leadframe[J]. Hot Working Technology. 2005(1): 23-25.DOI:10.14158/j.cnki.1001-3814.2005.01.010 | Hot rolling + Cold rolling (70%) + 950℃×1h Quenched + Aging 600℃×1h + Cold rolling (70%) + Aging 350℃×1h + 30%~60% Cold rolling
97.47 | 2.5 | 0.03 | 0 | 0 | 0 | 0 | 0 | 0 | 0 | 0 | 0 | 456 | 52 |  | 戴姣燕，尹志民，宋练鹏，等. 不同处理状态下Cu-2.5Fe-0.03P合金的组织与性能演变[J]. 中国有色金属学报. 2009, 19(11): 1969-1975./Dai Jiaoyan, Yin Zhimin, Song Lianpeng, et al. The Chinese journal of nonferrous metals[J]. 2009, 19(11): 1969-1975. DOI:10.3321/j.issn:1004-0609.2009.11.013 | Hot rolling + on-line solution + Cold rolling (88%) + annealing + Cold rolling (44.67%) + annealing + Cold rolling (51.81%) + Cold rolling (36.5%)
96.82 | 2.37 | 0.6 | 0 | 0 | 0 | 0.21 | 0 | 0 | 0 | 0 | 0 | 380 | 55 |  | 董琦祎，汪明朴，贾延琳，等. 磷含量对Cu-Fe-P合金组织与性能的影响[J]. 材料热处理学报. 2013, 34(6): 75-79./Dong Q, Wang M, Jia Y, et al. Effect of P content on microstructure and property of Cu-Fe-P alloys[J]. Transactions of materials and heat treatment. 2013, 34(6):75-79. DOI:10.13289/j.issn.1009-6264.2013.06.016 | Hot rolling + Quenched + Cold rolling (80%) + 450℃×2h
97.4 | 2.3 | 0.03 | 0 | 0 | 0.05 | 0.12 | 0 | 0.05 | 0 | 0.05 | 0 | 540 | 60 |  | 曹兴民，向朝建，杨春秀，等. 一种新型Cu-Fe-P系合金材料的组织性能分析[J]. 稀有金属材料与工程. 2007, 36(S3): 527-529./Cao X, Xiang C, Yang C, et al. The microstructure and properties and properties of a new type of Cu-Fe-P alloy[J]. Rare metal materials and engineering. 2007, 36(S3): 527-529. DOI:10.3321/j.issn:1002-185x.2007.z3.126 | 950℃ Hot rolling + Quenched + Cold rolling + Aging 550℃×2h + 450℃×2h + Refine rolling
99.79 | 0.09 | 0.025 | 0 | 0 | 0.06 | 0.021 | 0 | 0 | 0 | 0.014 | 0 | 450 | 78 |  | 张御天，张满，付彭怀. Mg和Er对Cu-Fe-P合金组织性能的影响[J]. 金属热处理. 2006, 31(s1): 68-71./Zhang Y, Zhang M, Fu P. Effects of Mg and Er on microstructure and mechanical properties of Cu-Fe-P alloy[J]. Heat treatment of metals. 2006, 31(s1): 68-71. DOI:10.3969/j.issn.0254-6051.2006.z1.020 | Hot rolling + 900℃×70min Quenched + Cold rolling (80%) + Aging 500℃×2h
97.5 | 2.36 | 0.03 | 0 | 0 | 0 | 0.11 | 0 | 0 | 0 | 0 | 0 | 499 | 65 |  | 向朝建，杨春秀，汤玉琼，等. IC引线框架用Cu-Fe-P合金耐热性能的研究[J]. 金属热处理. 2008, 33(5): 12-15./Xiang C, Yang C, Tang Y, et al. Study on heat resistance of Cu-Fe-P alloy used for IC lead frame[J]. Heat treatment of metals. 2008, 33(5): 12-15. | Hot rolling + Water quenching + Cold rolling + Aging 550℃×2h + 450℃×2h + Cold rolling + annealing + Cold rolling
97.27 | 2.38 | 0.04 | 0 | 0 | 0.05 | 0.11 | 0 | 0.05 | 0 | 0.1 | 0 | 529 | 67.4
99.87 | 0.1 | 0.03 | 0 | 0 | 0 | 0 | 0 | 0 | 0 | 0 | 0 | 383 | 92 |  | 林安义. 高性能连接器用低合金锡青铜[J]. 机电元件. 2001, 21(2): 24-27, 57./Lin Y. Low Alloy Tin Bronze for High Performance Connectors[J]. Electromechanical Components. 2001, 21(2): 24-27, 57. DOI:10.3969/j.issn.1000-6133.2001.02.007 | not clear, peak performance.
99.82 | 0.1 | 0.03 | 0 | 0 | 0 | 0 | 0.05 | 0 | 0 | 0 | 0 | 560 | 36
95.37 | 0.1 | 0.03 | 0 | 0 | 0 | 2.5 | 2 | 0 | 0 | 0 | 0 | 558 | 33
95.87 | 0.1 | 0.03 | 0 | 0 | 0 | 0 | 4 | 0 | 0 | 0 | 0 | 658 | 23
99.6 | 0.15 | 0.05 | 0 | 0 | 0 | 0.1 | 0.1 | 0 | 0 | 0 | 0 | 510 | 75 |  | 赵冬梅，董企铭，刘平，等. 高强高导铜合金合金化机理[J]. 中国有色金属学报. 2001, 11(z2): 21-24./Zhao D, Dong Q, Liu P, et al. Mechanism of alloying of copper alloy with high strength and high electrical conductivity[J]. The Chinese Journal of Nonferrous Metals. 2001, 11(z2): 21-24. DOI:10.3321/j.issn:1004-0609.2001.z2.005 | not clear, peak performance.
99.5 | 0.15 | 0.05 | 0 | 0 | 0 | 0.1 | 0.1 | 0 | 0 | 0.1 | 0 | 602 | 80.3
99.71 | 0.15 | 0.04 | 0 | 0 | 0 | 0 | 0 | 0 | 0 | 0.1 | 0 | 400 | 56 |  | 陈志宝，刘小红，陆磊，等. 稀土元素铈对Cu-Fe-P合金导电性和力学性能的影响[J]. 江西科学. 2009, 27(1): 81-83./Chan Z, Liu X, Lu L, et al. Effects of Rare-earth Element Ce on Electrical Conductivity and Mechanical Property of Cu-Fe-P Alloys[J]. Jiangxi Science. 2009, 27(1): 81-83. DOI:10.3969/j.issn.1001-3679.2009.01.021 | 900℃×70min + Cold rolling
99.87 | 0.1 | 0.03 | 0 | 0 | 0 | 0 | 0 | 0 | 0 | 0 | 0 | 421 | 90.87 |  | 刘喜波，董企铭，刘平，等. 引线框架材料Cu-Fe-P合金试制产品分析[J]. 铸造. 2004, 53(9): 736-738./Liu X, Dong Q, Liu P, et al. Analysis on Cu-Fe-P Alloy Trial Production for Lead Frame Materials[J]. Foundry. 2004, 53(9): 736-738. DOI:10.3321/j.issn:1001-4977.2004.09.015 | Hot rolling + Cold rolling (88.5%) + Aging 500℃×4h + Cold rolling (60.7%) + 650℃ annealing + Refine rolling (35.4%) + Annealing
97.95 | 2 | 0.05 | 0 | 0 | 0 | 0 | 0 | 0 | 0 | 0 | 0 | 512 | 68.65 |  | 董企铭. 双重时效对Cu-Fe-P合金组织和性能的影响[J]. 金属热处理. 2005, 30(z1): 182-184./Dong Q. Effects of Two Step Aging on the Microstructures and Properties of Cu-Fe-P Alloy[J]. Heat treatment of metals. 2005, 30(s1): 182-184. DOI:10.3969/j.issn.0254-6051.2005.z1.039 | Hot rolling + Cold rolling (2.5mm) + Aging 500℃×4h + Cold rolling (60%) + Aging 480℃×4h + Fine rolling + Annealing (0.38mm)
97.37 | 2.5 | 0.03 | 0 | 0 | 0 | 0.1 | 0 | 0 | 0 | 0 | 0 | 380 | 66.1 |  | 袁振宇，董企铭，刘平，等. 时效对Cu-Fe-P合金显微硬度及导电率的影响[J]. 热加工工艺. 2002(3): 33-34./Yuan Z, Dong Q, Liu P, et al. The Influence of Aging Process on The Microhardness and Electrical Conductivity of Cu-Fe-P Alloy[J]. Hot Working Technology. 2002(3): 33-34. DOI:10.3969/j.issn.1001-3814.2002.03.014 | 850℃×1h + Water quenching + Cold rolling (75%) + Aging 550℃×4h + Air Cooling + Cold rolling (75%) + Aging 450℃×4h + Air Cooling
99.69 | 0.2 | 0.06 | 0 | 0 | 0 | 0 | 0 | 0 | 0 | 0.05 | 0 | 340 | 82.3 |  | 刘勇，陆德平，杨湘杰，等. 热处理工艺对Cu-Fe-P合金显微硬度及导电率的影响[J]. 金属热处理. 2004, 29(5): 35-37./Liu Yong, Lu Deping, Yang Xiangjie, et.al. Effect of Heat Treatment on Micro-hardness and Electrical Conductivity of Cu-Fe-P alloy[J]. Heat Treatment of Meatals. 2004, 29(5): 35-37. DOI:10.3969/j.issn.0254-6051.2004.05.012 | 900℃×70min Solution + Cold rolling + Aging 400℃×2h
97.37 | 2.5 | 0.03 | 0 | 0 | 0 | 0.1 | 0 | 0 | 0 | 0 | 0 | 530 | 68 |  | 杨后川，王东峰，孔立堵，等. 引线框架Cu-Fe-P合金的加工工艺研究[J]. 热加工工艺. 2005(1): 23-25./Yang Houchuan, Wang Dongfeng, Kong Lidu, et al. Research on processing technique of Cu-Fe-P alloy used in leadframe[J]. Hot Working Technology. 2005(1): 23-25.DOI:10.14158/j.cnki.1001-3814.2005.01.010 | Hot rolling + Cold rolling (70%) + 950℃×1h Quenched + Aging 600℃×1h + Cold rolling (70%) + Aging 350℃×1h + 30%~60% Cold rolling
97.2 | 2.5 | 0.03 | 0 | 0 | 0.05 | 0.12 | 0 | 0.05 | 0 | 0.05 | 0 | 510 | 69 |  | 杨春秀，郭富安，向朝建，等. 时效态Cu-Fe-P合金组织和性能的研究[J]. 特种铸造及有色合金. 2007, 27(12): 975-978./Yang C, Guo F, Xiang C, et al. Microstructure and Properties of Aging Cu-Fe-P Alloy[J]. Special Casting & Nonferrous Alloys. 2007, 27(12): 975-978. DOI:10.15980/j.tzzz.2007.12.026 | 920℃×30min + Hot rolling (8mm) + 900℃×2h + Quenched + Cold rolling (1.6mm) + Aging 550℃×2h + 450×2
99.18 | 0.7 | 0.12 | 0 | 0 | 0 | 0 | 0 | 0 | 0 | 0 | 0 | 455 | 89.9 |  | 曹峰，董琦祎，廖开举，等. 形变热处理对Cu-0.7Fe-0.12P合金组织和性能的影响[J]. 粉末冶金材料科学与工程. 2015(3): 464-469./Cao F, Dong Q, Liao K, et al. Effect of thermo-mechanical treatment on microstructure and properties of Cu-0.7Fe-0.12P alloy[J]. Materials Science and Engineering of Powder Metallurgy. 2015(3): 464-469. DOI:10.3969/j.issn.1673-0224.2015.03.021 | 950℃×2h + Hot rolling (4.3~4.5mm) + 900℃×1h + Quenched + Cold rolling (40%) + Aging 500℃×2h + Cold rolling (80%) + 450℃×1h
99.779 | 0.09 | 0.025 | 0.011 | 0 | 0.06 | 0.021 | 0 | 0 | 0 | 0.014 | 0 | 450 | 78 |  | 张御天，张满，付彭怀，等. Mg和RE对Cu-Fe-P合金组织性能的影响[J]. 铸造技术. 2009, 30(4): 523-527./Zhang Y, Zhang M, Fu P. Influences of Mg and RE on the Microstructure and Properties of Cu-Fe-P Alloy[J]. Foundry Technology. 2009, 30(4): 523-527. | 860℃×70min Solution + Cold rolling (80%) + Aging 500℃×2.5h
97.65 | 2.24 | 0.03 | 0 | 0 | 0 | 0.08 | 0 | 0 | 0 | 0 | 0 | 538.5 | 81.8 |  | 蔡薇，柳瑞清，王晓娟. C194合金加工工艺与性能研究[J]. 锻压技术. 2006, 31(4): 24-27./Cai W, Liu R, Wang X. Study of C194 Alloy machining process and its property[J]. Forging & Stamping Technology. 2006, 31(4): 24-27. DOI:10.3969/j.issn.1000-3940.2006.04.008 | 850℃×60min Solution + Hot rolling (81%) + 850℃×60min Quenched + Cold rolling (71%) + 500℃×3.5h + Cold rolling (70%)
99.807 | 0.11 | 0.033 | 0.012 | 0 | 0 | 0.024 | 0.014 | 0 | 0 | 0 | 0 | 421 | 90.9 |  | 刘喜波，董企铭，刘平，等. 引线框架材料Cu-Fe-P合金试制产品分析[J]. 铸造. 2004, 53(9): 736-738./Liu X, Dong Q, Liu P, et al. Analysis on Cu-Fe-P Alloy Trial Production for Lead Frame Materials[J]. Foundry. 2004, 53(9): 736-738. DOI:10.3321/j.issn:1001-4977.2004.09.015 | Hot rolling + Cold rolling (88.5%) + Aging 500℃×4h + Cold rolling (60.7%) + 650℃ annealing + Refine rolling (35.4%) + Annealing
97.426 | 2.33 | 0.106 | 0 | 0 | 0 | 0.138 | 0 | 0 | 0 | 0 | 0 | 525.4 | 49.6 |  | 黄国杰，谢水生，程镇康，等. 引线框架用C194铜合金工艺的研究[J]. 金属热处理. 2006, 31(11): 67-70./Huang G, Xie S, Cheng Z, et al. Study on Process of C194 Copper Alloy Applied to Lead Frame[J].Heat Treatment of Metals. 2006, 31(11): 67-70. DOI:10.3969/j.issn.0254-6051.2006.11.020 | not clear, peak performance.
97.627 | 2.25 | 0.039 | 0 | 0 | 0 | 0.084 | 0 | 0 | 0 | 0 | 0 | 465.2 | 64.1
97.57 | 2.3 | 0.03 | 0 | 0 | 0 | 0.1 | 0 | 0 | 0 | 0 | 0 | 512 | 77.8 |  | 李红英，张孝军，李周兵. 引线框架用铜合金C194热处理工艺研究[J]. 金属热处理. 2008, 33(4): 65-68./Li H, Zhang X, Li Z. Study on heat treatment process of C194 copper alloy for lead frame[J]. Heatment of Metals. 2008, 33(4): 65-68. | 875℃×60min Solution + Cold rolling (70%) + 500℃×5h Aging
97.2 | 2.5 | 0.03 | 0 | 0 | 0.05 | 0.12 | 0 | 0.05 | 0 | 0.05 | 0 | 510 | 69 |  | 杨春秀，郭富安，向朝建，等. 时效态Cu-Fe-P合金组织和性能的研究[J]. 特种铸造及有色合金. 2007, 27(12): 975-978./Yang C, Guo F, Xiang C, et al. Microstructure and Properties of Aging Cu-Fe-P Alloy[J]. Special Casting & Nonferrous Alloys. 2007, 27(12): 975-978. DOI:10.15980/j.tzzz.2007.12.026 | 920℃×30min + Hot rolling (8mm) + 900℃×2h + Quenched + Cold rolling (1.6mm) + Aging 550℃×2h + 450×2
99.845 | 0.12 | 0.035 | 0 | 0 | 0 | 0 | 0 | 0 | 0 | 0 | 0 | 417 | 91.2 |  | 黄鑫，王德志，曾菊花，等. 引线框架用KFC铜合金低温形变热处理后的组织与性能[J]. 机械工程材料. 2011(12): 59-62./Huang X, Wang D, Zeng J, et al. Micostructure and Properties of KFC Copper Alloy Used for Lead Frame after Low Temperature Thermo-Mechanical Treatment[J]. Materials for Mechanical Engineering. 2011(12): 59-62. | 800℃×1h + Water quenching + Cold rolling (35%) + Aging 500℃×2h + Cold rolling (75%) + Aging 400℃×2h
97.522 | 2.35 | 0.03 | 0 | 0 | 0 | 0 | 0 | 0.098 | 0 | 0 | 0 | 485 | 64 |  | Guo F A, Xiang C J, Yang C X, et al. Study of rare earth elements on the physical and mechanical properties of a Cu–Fe–P–Cr alloy[J]. Materials Science & Engineering B. 2008, 147(1): 1-6. DOI:10.1016/j.mseb.2007.10.011 | 950℃×2h Homogenized + Hot rolling (6mm) + 930℃×70min + Cold rolling (1mm) + Aging 575℃×2h
97.429 | 2.34 | 0.035 | 0 | 0 | 0 | 0 | 0 | 0.096 | 0 | 0.1 | 0 | 500 | 67
96.994 | 2.36 | 0.033 | 0 | 0 | 0 | 0 | 0 | 0.103 | 0 | 0.51 | 0 | 510 | 71
96.71 | 2.35 | 0.031 | 0 | 0 | 0 | 0 | 0.099 | 0 | 0 | 0.81 | 0 | 465 | 72
97.47 | 2.5 | 0.03 | 0 | 0 | 0 | 0 | 0 | 0 | 0 | 0 | 0 | 465 | 67 |  | 王东锋,康布熙,田保红,刘平,黄金亮,赵冬梅.时效处理对Cu-Fe-P合金硬度和导电率的影响[J].洛阳工学院学报,2002(03):10-12./Wang D F, Kang B X, Tian B H, et al. Effect of Aging Treatment on Microhardness and Electrical Conductivity of Cu-Fe-P Alloy[J]. Journal of Luoyang Institute of Technology. 2002(03):10-12. IO:DOI:10.15926/j.cnki.issn1672-6871.2002.03.004 | 850℃×1h Solution + Water Quenched + 525℃×3h Aging + Cooling with furnace + 420℃×3h+ Cooling with furnace + Fine rolling + Annealing
99.8 | 0.165 | 0.035 | 0 | 0 | 0 | 0 | 0 | 0 | 0 | 0 | 0 | 400 | 85 |  | CN101299424 | 16mm (1180~1160℃) + Water Quenched + 760℃×7h + Cold rolling (0.62mm) + 450℃×6h + cold rolling (0.50mm) + 450℃×6h
97.46 | 2.3 | 0.04 | 0 | 0 | 0 | 0 | 0 | 0 | 0 | 0.2 | 0 | 578 | 65 |  | CN1482264 | Melting + Red Ingot Casting (Indirect water cooling) + Hot rolling & Quenched +_Surface milling + Cold rolling + Annealing + Cold rolling + Heat treatment
97.6 | 2.1 | 0.02 | 0 | 0 | 0 | 0.07 | 0 | 0.01 | 0 | 0.2 | 0 | 518 | 70 |  | CN1932056 | 900~1000℃ hot rolling(6 mm) + Cold rolling (1mm) + 400~600℃ two step aging + Cold rolling (0.5mm) + annealing
97.18 | 2.2 | 0.02 | 0 | 0 | 0 | 0.08 | 0 | 0.02 | 0 | 0.5 | 0 | 512 | 72
97.065 | 2.2 | 0.02 | 0 | 0 | 0 | 0.09 | 0 | 0.025 | 0 | 0.6 | 0 | 516 | 66
96.75 | 2.3 | 0.03 | 0 | 0 | 0 | 0.1 | 0 | 0.02 | 0 | 0.8 | 0 | 520 | 69
96.54 | 2.4 | 0.03 | 0 | 0 | 0 | 0.1 | 0 | 0.03 | 0 | 0.9 | 0 | 525 | 66
96.14 | 2.5 | 0.03 | 0 | 0 | 0 | 0.1 | 0 | 0.03 | 0 | 1.2 | 0 | 530 | 67
97.79 | 2 | 0.02 | 0 | 0 | 0.01 | 0.08 | 0 | 0 | 0 | 0.1 | 0 | 500 | 71 |  | CN1940104 | 900~1000℃ hot rolling(6 mm) + Cold rolling (1mm) + 400~600℃ two step aging + Cold rolling (0.5mm) + annealing
97.49 | 2.1 | 0.02 | 0 | 0 | 0.01 | 0.08 | 0 | 0 | 0 | 0.3 | 0 | 512 | 70
97.18 | 2.2 | 0.02 | 0 | 0 | 0.02 | 0.08 | 0 | 0 | 0 | 0.5 | 0 | 516 | 68
96.65 | 2.3 | 0.03 | 0 | 0 | 0.03 | 0.09 | 0 | 0 | 0 | 0.9 | 0 | 520 | 67
96.55 | 2.4 | 0.03 | 0 | 0 | 0.03 | 0.09 | 0 | 0 | 0 | 0.9 | 0 | 525 | 68
96.35 | 2.4 | 0.03 | 0 | 0 | 0.03 | 0.09 | 0 | 0 | 0 | 1.1 | 0 | 530 | 65
97.95 | 2 | 0.05 | 0 | 0 | 0 | 0 | 0 | 0 | 0 | 0 | 0 | 512 | 68.65 |  | 董企铭. 双重时效对Cu-Fe-P合金组织和性能的影响[J]. 金属热处理. 2005, 30(z1): 182-184./Dong Q. Effects of Two Step Aging on the Microstructures and Properties of Cu-Fe-P Alloy[J]. Heat treatment of metals. 2005, 30(s1): 182-184. DOI:10.3969/j.issn.0254-6051.2005.z1.039 | Hot rolling + Cold rolling (2.5mm) + Aging 500℃×4h + Cold rolling (1.0mm) + Aging 480℃×4h + Fine rolling + Annealing (0.38mm)
99.87 | 0.1 | 0.03 | 0 | 0 | 0 | 0 | 0 | 0 | 0 | 0 | 0 | 528 | 86 |  | 戴姣燕,尹志民,蒋蓉蓉,宋练鹏,袁远.水平连铸-冷轧-退火工艺制备的Cu-Fe-P合金薄带特性[J].中国有色金属学报,2009,19(10):1840-1847./Dai JY, Yin ZM, Jiang RR, Song LP, Yuan Y. Features of Cu-Fe-P alloy strip prepared by process of horizontal continuous casting-cold rolling-annealing. Zhongguo Youse Jinshu Xuebao/chinese Journal of Nonferrous Metals. 2009;19:1840-7. DOI：10.19476/j.ysxb.1004.0609.2009.10.021 | Horizontal continuous casting (15mm) + Cold rolling (5.0mm) + 570℃×1h Aging + Cold rolling(3.0mm) + 560℃×1h + Cold rolling (1.5mm) + Annealing
99.72 | 0.22 | 0.06 | 0 | 0 | 0 | 0 | 0 | 0 | 0 | 0 | 0 | 350 | 84 |  | Lu D, Wang J, Zeng W, Liu Y, Lu L, Sun B. Study on high-strength and high-conductivity Cu–Fe–P alloys. Materials Science & Engineering A. 2006;421:254-9. DOI:10.1016/j.msea.2006.01.068 | Hot rolling + 900℃×70min solution + Water quenched + Cold rolling (50%) + Aging 500℃×1h
85 | 0 | 0 | 9 | 0 | 0 | 0 | 6 | 0 | 0 | 0 | 0 | 1110 | 12 |  | 张龙. Cu-NI-Si合金回归工艺研究[D]. 中南大学, 2014./Zhang Long. Regression Technique Research of Cu-Ni-Si Alloy[D]. Central South University, 2004. | not clear
97.659 | 0 | 0 | 2 | 0.34 | 0.001 | 0 | 0 | 0 | 0 | 0 | 0 | 560 | 60 |  |  | Hor rolling + 600℃×8h Aging + Cold rolling (80%) + 760℃×2min + 450℃×16h Aging
93.8 | 0 | 0 | 5 | 1.2 | 0 | 0 | 0 | 0 | 0 | 0 | 0 | 680 | 51.6 |  |  | Hor rolling + 600℃×8h Aging + Cold rolling (80%) + 800℃×2min + 450℃×8h Aging
90.2 | 0 | 0 | 8 | 1.8 | 0 | 0 | 0 | 0 | 0 | 0 | 0 | 995 | 32 |  | 雷前. 超高强Cu-Ni-Si合金的相变特征及性能研究[D]. 中南大学, 2009./Lei Qian. Dynamics of phase transformation of Cu-Ni-Si alloy with super high strength and high conductivity[D]. Central South University, 2009. | 965℃×6h Solution + Hot rolling (60%) + 450℃×90min Aging
97.4 | 0 | 0 | 2 | 0.6 | 0 | 0 | 0 | 0 | 0 | 0 | 0 | 780 | 30 |  | 马鹏. Cu-Ni-Si合金加工工艺与性能的研究[D]. 江西理工大学, 2012./Ma Peng. Study on Processing Technology and Properties of Cu-Ni-Si Alloy[D]. Jiangxi University of Science and Technology, 2012. | 870℃×1h Solution + Hot rolling (53.1%) + 850℃×1h Quenched + Cold rolling (60%) + 500℃×2h Aging
96.5 | 0 | 0 | 2.8 | 0.7 | 0 | 0 | 0 | 0 | 0 | 0 | 0 | 760 | 36 |  | 王俊峰. 引线框架用Cu-Ni-Si-Mg合金组织性能研究[D]. 河南科技大学, 2012./Wang Junfeng. Study on microstructure and properties of Cu-Ni-Si-Mg alloy used for lead frame[D]. Henan University of Science & Technology, 2012. | Hor rolling + 900℃×1h + Water quenched + Cold rolling (60%) + 450℃×1h
96.4 | 0 | 0 | 3 | 0.6 | 0 | 0 | 0 | 0 | 0 | 0 | 0 | 851 | 35.4 |  |  | not clear
96.2 | 0 | 0 | 3 | 0.6 | 0 | 0 | 0 | 0.2 | 0 | 0 | 0 | 919 | 45
96.17 | 0 | 0.03 | 3 | 0.6 | 0 | 0 | 0 | 0.2 | 0 | 0 | 0 | 985 | 36.9
95 | 0 | 0 | 4 | 1 | 0 | 0 | 0 | 0 | 0 | 0 | 0 | 703.8 | 48
94.9 | 0 | 0 | 4 | 1 | 0.1 | 0 | 0 | 0 | 0 | 0 | 0 | 897 | 38
96.05 | 0 | 0 | 3.2 | 0.75 | 0 | 0 | 0 | 0 | 0 | 0 | 0 | 550 | 55
94.5 | 0 | 0 | 3.2 | 0.75 | 0 | 0.3 | 1.25 | 0 | 0 | 0 | 0 | 700 | 36
97.2 | 0 | 0 | 2.4 | 0.4 | 0 | 0 | 0 | 0 | 0 | 0 | 0 | 627 | 39
97.04 | 0 | 0.16 | 2.4 | 0.4 | 0 | 0 | 0 | 0 | 0 | 0 | 0 | 686 | 42
96.7 | 0 | 0 | 2.5 | 0.5 | 0 | 0.3 | 0 | 0 | 0 | 0 | 0 | 780 | 40
95.95 | 0 | 0 | 3 | 0.75 | 0 | 0.3 | 0 | 0 | 0 | 0 | 0 | 610 | 44
96.35 | 0 | 0 | 2.8 | 0.7 | 0.15 | 0 | 0 | 0 | 0 | 0 | 0 | 780 | 38 |  |  | Hor rolling + 900℃×1h + Water quenched + Cold rolling (40%) + 500℃×1h
96.36 | 0 | 0 | 3 | 0.64 | 0 | 0 | 0 | 0 | 0 | 0 | 0 | 603.18 | 50.8 |  | 谢春晓. 稀土-Cu-Ni-Si引线框架铜带的加工工艺与性能研究[D]. 江西理工大学, 2007./Xie Chunxiao. Research on the Processing Technics and Properties of the Rare-earth element-Cu-Ni-Si Alloy As Lead-Frame Coil strip[D]. Jiangxi University of Science and Technology, 2007. | 930℃×1h hot rolling(78%) + 900℃×1h + Quenched + Cold rolling (80%) + 480℃×210min Aging
96.32 | 0 | 0 | 3 | 0.64 | 0 | 0 | 0 | 0 | 0 | 0.04 | 0 | 634.75 | 46.1
96.3 | 0 | 0 | 3 | 0.64 | 0 | 0 | 0 | 0 | 0 | 0.06 | 0 | 733.17 | 48.9
96.28 | 0 | 0 | 3 | 0.64 | 0 | 0 | 0 | 0 | 0 | 0.08 | 0 | 507.94 | 58.8
96.59 | 0 | 0 | 2.4 | 0.46 | 0 | 0.33 | 0 | 0.22 | 0 | 0 | 0 | 800 | 34 |  | 刘景帅. 快速凝固CuNiSiCrZn合金的组织与性能研究[D]. 江苏科技大学, 2013./Liu Jingshuai. Study on the microstructures and properties of rapid solidified CuNiSiCrZn alloys[D]. Jiangsu University of Science and Technology, 2007. | 900℃×2h solution + Cold rolling (40%) + 500℃×2h
92.35 | 0 | 0 | 6 | 1.4 | 0.15 | 0 | 0 | 0.1 | 0 | 0 | 0 | 947.7 | 29.1 |  | 张良. 超高强Cu-6.0Ni-1.4Si-0.15Mg-0.1Cr合金的组织与性能[D]. 中南大学, 2011./Zhang Liang. Microstructure and Properties of Ultra High Strength Cu-6.0Ni-1.4Si-0.15Mg-0.1Cr Alloy[D]. Central South University, 2011. | 940℃×4h homogenized + 850℃ Hot rolling (80%) + 980℃×4h solution + Cold rolling (50%) + 450℃×0.5h
99.9 | 0 | 0 | 0 | 0 | 0 | 0 | 0 | 0.1 | 0 | 0 | 0 | 500 | 95 |  | 张鑫. 引线框架用Cu-Ni-Si合金制备工艺及性能研究[D]. 江西理工大学, 2013./Zhang Xin. Study on Preparation Technology and Properties of Cu-Ni-Si Alloy for Lead Frame, 2013. | not clear
99.52 | 0 | 0 | 0 | 0 | 0.05 | 0 | 0.03 | 0.3 | 0.1 | 0 | 0 | 590 | 82
99.475 | 0 | 0 | 0 | 0 | 0 | 0.2 | 0.025 | 0.3 | 0 | 0 | 0 | 540 | 80
99.2 | 0 | 0 | 0 | 0 | 0 | 0 | 0 | 0.55 | 0.25 | 0 | 0 | 490 | 85
96.72 | 0 | 0.1 | 1.5 | 0.18 | 0 | 1.5 | 0 | 0 | 0 | 0 | 0 | 685 | 47
94.4 | 0 | 0 | 3 | 0.8 | 0 | 1 | 0.8 | 0 | 0 | 0 | 0 | 950 | 37
97.4 | 0 | 0 | 2.1 | 0.5 |  | 0 | 0 | 0 | 0 | 0 | 0 | 465.8 | 33 |  |  | 900℃×1h hot rolling + 850℃×1h solution + Cold rolling (80%) + 450℃×1h Aging
97.88 | 0 | 0.03 | 1.5 | 0.34 | 0.05 | 0.2 | 0 | 0 | 0 | 0 | 0 | 705 | 45 |  | 董琦祎. 低浓度Cu-Ni-Si合金的组织及性能研究[D]. 中南大学, 2010./Dong Qiyi. Microstructure and Properties of Low Concentration Cu-Ni-Si Alloy[D]. Central South University, 2010. | 900℃×2h Hot rolling + 800℃×1h solution + Water quenched + Cold rolling (40%) + 450℃×16h + Cold rolling (80%) + 450℃×15min
98.16 | 0 | 0 | 1.5 | 0.34 | 0 | 0 | 0 | 0 | 0 | 0 | 0 | 560 | 56 |  |  | 900℃×2h Hot rolling + 800℃×1h solution + Water quenched + Cold rolling (40%) + 450℃×4h + Cold rolling (60%) + 450℃×2h
97.47 | 0 | 0.03 | 2 | 0.5 | 0 | 0 | 0 | 0 | 0 | 0 | 0 | 803.9 | 48.6 |  | 张毅. 微合金化高性能Cu-Ni-Si系引线框架材料的研究[D]. 西安理工大学, 2009./Zhang Yi. Research on microalloyed Cu-Ni-Si alloy with high performance for lead frame[D]. Xi'an University of Technology, 2009. | 900℃×1h solution + Cold rolling (40%) + 450℃×2h + Cold rolling (40%) + 420℃×0.5h
97.5 | 0 | 0 | 2 | 0.5 | 0 | 0 | 0 | 0 | 0 | 0 | 0 | 723.9 | 44.9
96.35 | 0 | 0.15 | 3 | 0.5 | 0 | 0 | 0 | 0 | 0 | 0 | 0 | 850 | 45 |  | 万珍珍. CuNiSi引线框架材料的研究进展[J]. 江西科学. 2011(03): 363-365./Wan Zhenzhen. Research Progress of Cu-Ni-Si Alloy for Lead Fram[J]. Jiangxi Science.2011(03): 363-365. | not clear
98.37 | 0 | 0.03 | 1.3 | 0.3 | 0 | 0 | 0 | 0 | 0 | 0 | 0 | 600 | 60
95.8 | 0 | 0 | 3.2 | 0.7 | 0 | 0.3 | 0 | 0 | 0 | 0 | 0 | 588 | 40 |  | 张英，陆萌萌，胡艳艳，等. 引线框架用Cu-Ni-Si合金的发展及研究现状[J]. 上海有色金属. 2014(04): 177-182./Zhang Y, Lu M, Hu Y, et al. Development and Study of Cu-Ni-Si Alloy for Lead Frame[J]. Shanghai Nonferrous Metals. 2014(04): 177-182. | not clear
97.72 | 0 | 0.1 | 1.5 | 0.18 | 0 | 0.5 | 0 | 0 | 0 | 0 | 0 | 685 | 47
98.65 | 0 | 0 | 1 | 0.25 | 0 | 0.1 | 0 | 0 | 0 | 0 | 0 | 550 | 61
96.7 | 0 | 0 | 2.5 | 0.5 | 0 | 0.3 | 0 | 0 | 0 | 0 | 0 | 780 | 40
96.63 | 0 | 0 | 2.5 | 0.65 | 0 | 0.12 | 0.1 | 0 | 0 | 0 | 0 | 730 | 51
96.68 | 0 | 0 | 1.6 | 0.35 | 0 | 0.12 | 1.25 | 0 | 0 | 0 | 0 | 666 | 35
95 | 0 | 0 | 3.2 | 0.7 | 0 | 1.1 | 0 | 0 | 0 | 0 | 0 | 800 | 45
96.7 | 0 | 0 | 1.8 | 0.4 | 0 | 1.1 | 0 | 0 | 0 | 0 | 0 | 750 | 51
98.77 | 0 | 0.03 | 1 | 0.2 | 0 | 0 | 0 | 0 | 0 | 0 | 0 | 600 | 60
96.2 | 0 | 0 | 3 | 0.6 | 0 | 0 | 0 | 0.2 | 0 | 0 | 0 | 919 | 45 |  | 汪黎，孙扬善，付小琴，等. Cu-Ni-Si基引线框架合金的组织和性能[J]. 东南大学学报(自然科学版). 2005, 35(5): 729-732./ Wang L, Sun Y, Fu X, et al. Microstructure and properties of Cu-Ni-Si based alloys for lead frame[J]. Dongnan Daxue Xuebao/Journal of Southeast University(Natural Science Edition), 2005, 35(5): 729-732. DOI:10.3321/j.issn:1001-0505.2005.05.016 | Hot rolling + 920℃×0.5h solution + 550℃×5h
96.3 | 0 | 0 | 3 | 0.5 | 0 | 0 | 0 | 0.2 | 0 | 0 | 0 | 806 | 46 |  |  | Hot rolling + 920℃×0.5h solution + 550℃×5h
96.17 | 0 | 0.03 | 3 | 0.6 | 0 | 0 | 0 | 0.2 | 0 | 0 | 0 | 985 | 36.9 |  |  | Hot rolling + 920℃×0.5h solution + 550℃×4h
96.4 | 0 | 0 | 3 | 0.6 | 0 | 0 | 0 | 0 | 0 | 0 | 0 | 851 | 35.4 |  |  | Hot rolling + 920℃×0.5h solution + 600℃×2h
96.7 | 0 | 0 | 2.5 | 0.5 | 0 | 0.3 | 0 | 0 | 0 | 0 | 0 | 780 | 40 |  |  | not clear
96.2 | 0 | 0 | 3 | 0.65 | 0.15 | 0 | 0 | 0 | 0 | 0 | 0 | 700 | 50
97.48 | 0 | 0.32 | 2.1 | 0.1 | 0 | 0 | 0 | 0 | 0 | 0 | 0 | 650 | 47
96.3 | 0 | 0 | 3 | 0.7 | 0 | 0 | 0 | 0 | 0 | 0 | 0 | 550 | 55
94.55 | 0 | 0 | 3.2 | 0.7 | 0 | 0.3 | 1.25 | 0 | 0 | 0 | 0 | 700 | 36
97.75 | 0 | 0 | 1.6 | 0.35 | 0 | 0.3 | 0 | 0 | 0 | 0 | 0 | 520 | 67
98.77 | 0.03 | 0 | 0 | 0 | 0 | 0 | 0 | 1 | 0.2 | 0 | 0 | 565.4 | 80.1 |  | 钟建伟. Cu-1.0Cr-0.2Zr-0.03Fe合金显微组织与性能的研究[D]. 中南大学, 2009./Zhong Jianwei. Study on Microstructure and Properties of Cu-1.0Cr-0.2Zr-0.03Fe Alloy[D]. Central South University, 2009. | 960℃×1h solution + Cold rolling (60%) + 450℃×4h + Cold rolling (60%) + 450℃×5h
99.47 | 0 | 0 | 0 | 0.01 | 0 | 0 | 0 | 0.4 | 0.12 | 0 | 0 | 600 | 84.8 |  | 胡金力. 高强高导Cu-0.4%Cr-0.12%Zr-0.01%Si合金的组织和性能[D] 浙江大学, 2010./Hu Jinli. Microstructure and Properties of High Strength and High Conductivity Cu-0.4%Cr-0.12%Zr-0.01%Si Alloy[D]. Zhejiang University, 2010. | 950℃×1h + Cold drawing (η=1.8) + 500℃×1h + Cold drawing (η=3.8)
99.65 | 0 | 0 | 0 | 0 | 0 | 0 | 0 | 0.2 | 0.1 | 0.05 | 0 | 559.86 | 87.05 |  | 曹钧力. 高强高导Cu-Cr-Zr-RE合金成分组织性能研究[D]. 合肥工业大学, 2012./Cao Junli. Study on Compositions Microstructures and Properties of High Strength and High Conductivity Cu-Cr-Zr-RE alloy[D]. Hefei University of Technology, 2012. | 920℃×1h solution + Cold rolling (80%) + 450℃×3h aging
96.4 | 0 | 0 | 3 | 0.6 | 0 | 0 | 0 | 0 | 0 | 0 | 0 | 851 | 35.4 |  | 潘志勇，汪明朴，李周，等. 添加微量元素对Cu-Ni-Si合金性能的影响[J]. 材料导报. 2007, 21(5): 86-89./ PAN Z, WANG M, LI Z, et al. Effect of Trace Elments on Properties of Cu-Ni-Si Alloy[J]. Materials Review, 2007, 21(5): 86-89. DOI:10.3321/j.issn:1005-023X.2007.05.022 | not clear
96.2 | 0 | 0 | 3 | 0.6 | 0 | 0 | 0 | 0.2 | 0 | 0 | 0 | 919 | 45
96.17 | 0 | 0.03 | 3 | 0.6 | 0 | 0 | 0 | 0.2 | 0 | 0 | 0 | 985 | 36.9
95 | 0 | 0 | 4 | 1 | 0 | 0 | 0 | 0 | 0 | 0 | 0 | 703 | 48
94.9 | 0 | 0 | 4 | 1 | 0.1 | 0 | 0 | 0 | 0 | 0 | 0 | 897 | 38
97.2 | 0 | 0 | 2.4 | 0.4 | 0 | 0 | 0 | 0 | 0 | 0 | 0 | 627 | 39
97.04 | 0 | 0.16 | 2.4 | 0.4 | 0 | 0 | 0 | 0 | 0 | 0 | 0 | 686 | 42
96.1 | 0 | 0 | 3.2 | 0.7 | 0 | 0 | 0 | 0 | 0 | 0 | 0 | 550 | 55
94.55 | 0 | 0 | 3.2 | 0.7 | 0 | 0.3 | 1.25 | 0 | 0 | 0 | 0 | 700 | 36
96.7 | 0 | 0 | 2.5 | 0.5 | 0 | 0.3 | 0 | 0 | 0 | 0 | 0 | 780 | 40
95.75 | 0 | 0 | 3.2 | 0.75 | 0 | 0.3 | 0 | 0 | 0 | 0 | 0 | 705 | 52 |  | 阳大云，刘平，康布熙，等. 时效及形变对Cu-Ni-Si合金硬度和导电率的影响[J]. 洛阳工学院学报:自然科学版. 2001, 22(2): 1-3./Da Yun Y, Ping L I U, Xi K B, et al. The Effect of Ageing and Deforming on Hardness and Electrical Conductivity of Cu-Ni-Si Alloy [J][J]. Journal of Luoyang Institute of Technology, 2001, 22(2): 1-3. DOI:10.3969/j.issn.1672-6871.2001.02.001 | 900℃×1 solution + Cold rolling (80%) + 500℃×4h aging + Cold rolling (70%) + 450℃×6h aging + Cold rolling (70%) + 350℃×2h annealing
96.4 | 0 | 0 | 2.8 | 0.7 | 0.1 | 0 | 0 | 0 | 0 | 0 | 0 | 750 | 38.78 |  | 李伟，刘平，马凤仓，等. 时效与冷变形对Cu-Ni-Si合金微观组织和性能的影响[J]. 稀有金属. 2011, 35(3): 330-335./Wei L, Ping L, Fengcang M, et al. Effects of Aging and Cold Deformation on Microstructure and Properties for Cu-Ni-Si Alloy[J]. Chinese Journal of Rare Metals,2011, 35(3): 330-335. DOI:10.3969/j.issn.0258-7076.2011.03.003 | 900℃ hot rolling + solution + cold rolling (40%) + 450℃×4h aging
97.3 | 0 | 0 | 2.2 | 0.5 | 0 | 0 | 0 | 0 | 0 | 0 | 0 | 780 | 42.5 |  | 任伟，贾淑果，刘平，等. 固溶温度对Cu-Ni-Si合金性能的影响[J]. 热加工工艺. 2009, 38(8): 121-123./Wei R , Shuguo J , Ping L , et al. Effect of Solution Temperature on Properties of Cu-Ni-Si Alloy[J]. Hot Working Technology, 2009, 38(8):121-123. DOI:10.1360/972009-1551 | 800℃ solution + 450℃×8h aging
97.9 | 0 | 0 | 1.5 | 0.6 | 0 | 0 | 0 | 0 | 0 | 0 | 0 | 780 | 40.2 |  | 肖翔鹏，黄国杰，程磊，等. 固溶时效工艺对Cu-Ni-Si合金组织和性能的影响[J]. 稀有金属. 2011, 35(5): 673-678./Xiao X, Huang G, Cheng L, et al. Effect of solution and aging technique on microstructure and properties of Cu-Ni-Si alloy[J]. Xiyou Jinshu(Chinese Journal of Rare Metals), 2011, 35(5): 673-678. DOI:10.3969/j.issn.0258-7076.2011.05.008 | 900℃×1h solution + 450℃×2h aging
96.05 | 0 | 0 | 3.2 | 0.75 | 0 | 0 | 0 | 0 | 0 | 0 | 0 | 850 | 30 |  | 刘素芹，黄金亮，刘平，等. 电脉冲时效对Cu-Ni-Si合金组织和性能的影响[J]. 河南科技大学学报:自然科学版. 2003, 24(3): 4-6.Liu S Q, Huang J L, Liu P, et al. Effect of Electric Pulse Current on Microstructure and Properties of Cu-Ni-Si Alloy[J]. Journal of Henan University of Science and Technology, 2003, 24(3): 4-6. DOI:10.3969/j.issn.1672-6871.2003.03.002 | 950℃×1h solution + Cold rolling (60%) + 450℃×4h aging
95.75 | 0 | 0 | 3.2 | 0.75 | 0 | 0.3 | 0 | 0 | 0 | 0 | 0 | 650 | 47.2 |  | 王东锋，霍星明，康布熙，等. 时效与冷轧对不同成分Cu-Ni-Si合金性能的影响[J]. 热加工工艺. 2007, 36(20): 15-17./Wang D, Huo X, Kang B, et al. Effect of Aging and Cold-rolling on Properties of Different Content Cu-Ni-Si Alloy. DOI:10.3969/j.issn.1001-3814.2007.20.006 | 900℃×1h solution + Cold rolling (60%) + 450℃×0.5h aging
98.65 | 0 | 0 | 1 | 0.25 | 0 | 0.1 | 0 | 0 | 0 | 0 | 0 | 520 | 48.3 |  |  | 900℃×1h solution + Cold rolling (60%) + 450℃×4h aging
98.12 | 0 | 0.03 | 1.5 | 0.3 | 0.05 | 0 | 0 | 0 | 0 | 0 | 0 | 478.8 | 60 |  | US5334346A | 900℃ hot rolling (8mm) + Water quenching + Cold rolling (2mm) + (480~500)℃ annealing + Cold rolling (0.3mm) + 550℃ annealing
98.04 | 0 | 0.03 | 1.5 | 0.3 | 0.13 | 0 | 0 | 0 | 0 | 0 | 0 | 519.84 | 59
97.08 | 0 | 0.12 | 2.3 | 0.4 | 0.1 | 0 | 0 | 0 | 0 | 0 | 0 | 533.52 | 57
99.25 | 0 | 0.02 | 0.6 | 0.1 | 0.03 | 0 | 0 | 0 | 0 | 0 | 0 | 389.88 | 60
97.8 | 0 | 0.15 | 1 | 0.2 | 0.05 | 0.8 | 0 | 0 | 0 | 0 | 0 | 410.4 | 58
97.62 | 0.8 | 0.03 | 0.8 | 0.2 | 0.05 | 0.5 | 0 | 0 | 0 | 0 | 0 | 410.4 | 55
96.35 | 0 | 0 | 2.8 | 0.7 | 0.15 | 0 | 0 | 0 | 0 | 0 | 0 | 740 | 35 |  | 王俊峰，贾淑果，陈少华，等. 热轧态Cu-Ni-Si-Mg合金的时效动力学[J]. 材料热处理学报. 2012, 33(7): 33-36./ Wang J, Huo X, Kang B, et al. Aging kinetics of Cu-Ni-Si-Mg alloy[J]. Transactions of Materials and Heat Treatment. 2012, 33(7): 33-36. DOI:10.13289/j.issn.1009-6264.2012.07.018 | 900℃×2h solution + Hor rolling + 450℃×2h aging
95.7 | 0 | 0 | 3.5 | 0.8 | 0 | 0 | 0 | 0 | 0 | 0 | 0 | 980 | 33.14 |  | 陈志龙，顾彩香，任祥华. 冷变形对Cu-Ni-Si合金时效性能的影响[J]. 电工材料. 2016(4): 7-12./Cheng Z, Gu C, Ren X. Effects of Cold Deformation on Aging Performance of Cu-Ni-Si Alloys[J]. Electrical Engineering Materials,2016(4): 7-12. DOI:10.16786/j.cnki.1671-8887.eem.2016.04.002 | 900℃×1h solution + Cold rolling (60%) + 500℃×1h aging
97.1 | 0 | 0 | 2 | 0.5 | 0 | 0 | 0 | 0.4 | 0 | 0 | 0 | 860 | 43 |  | 范莉，刘平，于志生，等. 时效对Cu-Ni-Si-Cr合金微观组织和性能的影响[J]. 特种铸造及有色合金. 2015, 35(8): 799-801./ Fan L, Liu P, Yu Z, et al. Effect of aging treatment on microstructure and properties of Cu-Ni-Si-Cr alloy[J].Special Casting & Nonferrous Alloys. 2015, 35(8): 799-801. DOI:10.15980/j.tzzz.2015.08.005 | 900℃×1h solution + Cold rolling (80%) + 450℃×2h aging
96.94 | 0 | 0 | 2.28 | 0.67 | 0.11 | 0 | 0 | 0 | 0 | 0 | 0 | 510 | 30.4 |  | 马鹏. Cu-Ni-Si合金加工工艺与性能的研究[J]. 热处理. 2016, 31(3): 7-12./ Ma P. Processing Technology and Property of Cu-NI-Si Alloy[J]. Heat Treatment. 2016, 31(3): 7-12 DOI:10.3969/j.issn.1008-1690.2016.03.003 | 850℃×1h solution + Cold rolling (60%) + 500℃×8h aging
97 | 0 | 0 | 2.4 | 0.6 | 0 | 0 | 0 | 0 | 0 | 0 | 0 | 705 | 62 |  | Srivastava V C, Schneider A, Uhlenwinkel V, et al. Age-hardening characteristics of Cu–2.4 Ni–0.6 Si alloy produced by the spray forming process[J]. Journal of Materials Processing Technology, 2004, 147(2): 174-180. DOI:10.1016/j.jmatprotec.2003.12.013 | 900℃×1h solution + Cold rolling (40%) + 450℃×2h aging
95.8 | 0 | 0 | 3.2 | 0.7 | 0.3 | 0 | 0 | 0 | 0 | 0 | 0 | 770 | 56 |  | Huang F, Ma J, Ning H, et al. Precipitation in Cu–Ni–Si–Zn alloy for lead frame[J]. Materials Letters, 2003, 57(13-14): 2135-2139. DOI:10.1016/S0167-577X(02)01212-0 | 900℃×2h solution + Cold rolling (75%) + 500℃×4h + Cold rolling (70%) + 450℃×6h
97.5 | 0 | 0 | 2 | 0.5 | 0 | 0 | 0 | 0 | 0 | 0 | 0 | 625 | 47.1 |  | Wang W, Kang H, Chen Z, et al. Effects of Cr and Zr additions on microstructure and properties of Cu-Ni-Si alloys[J]. Materials Science and Engineering: A, 2016, 673: 378-390. DOI:10.1016/j.msea.2016.07.021 | 960℃×24h + 850℃ Hot rolling (66%) + 960℃×1h solution + Cold rolling (60%) + 450℃×1h + Cold rolling (50%) + 375℃×8h
97.35 | 0 | 0 | 2 | 0.5 | 0 | 0 | 0 | 0 | 0.15 | 0 | 0 | 587 | 47.5
97.2 | 0 | 0 | 2 | 0.5 | 0 | 0 | 0 | 0.15 | 0.15 | 0 | 0 | 706 | 48.2
92.75 | 0 | 0 | 6 | 1 | 0.15 | 0 | 0 | 0.1 | 0 | 0 | 0 | 1155.8 | 25.2 |  | Lei Q, Li Z, Gao Y, et al. Microstructure and mechanical properties of a high strength Cu-Ni-Si alloy treated by combined aging processes[J]. Journal of Alloys and Compounds, 2017, 695: 2413-2423. DOI:10.1016/j.jallcom.2016.11.137 | 940℃×4h homogenization + 850℃ hot rolling (80%) + Water quenching + 980℃×4h solution + Water quenching + Cold rolling (60%) + 450℃×1h aging + Cold rolling (55%) + 450℃×13min
97.67 | 2.3 | 0.03 | 0 | 0 | 0 | 0 | 0 | 0 | 0 | 0 | 0 | 440 | 66 |  | Dong Q, Shen L, Wang M, et al. Microstructure and properties of Cu–2.3 Fe–0.03 P alloy during thermomechanical treatments[J]. Transactions of Nonferrous Metals Society of China, 2015, 25(5): 1551-1558. DOI:10.1016/S1003-6326(15)63757-8 | 960℃×6h homogenization + Hot rolling (80%) + 900℃×1h solution + 450℃×8h + Cold rolling (80%) + 450℃×8h
98.34 | 0 | 0 | 1.3 | 0.3 | 0 | 0 | 0 | 0 | 0.06 | 0 | 0 | 600 | 71 |  | CN101348874A | 860℃ forged (70%) + 880℃×1h solution + Cold rolling (20%) + 480℃×2h aging + Cold rolling (60%) + 460℃×4h aging + Cold rolling (60%)
97.01 | 0 | 0 | 2.4 | 0.53 | 0 | 0 | 0 | 0 | 0.06 | 0 | 0 | 750 | 65 |  |  | 880℃ forged (70%) + 930℃×1.5h solution + Cold rolling (60%) + 460℃×4h aging + Cold rolling (60%) + 440℃×2h aging + Cold rolling (60%)
96.94 | 0 | 0 | 2.4 | 0.53 | 0 | 0 | 0 | 0 | 0.13 | 0 | 0 | 720 | 60 |  |  | 880℃ forged (70%) + 930℃×1.5h solution + Cold rolling (60%) + 460℃×4h aging + Cold rolling (60%) + 440℃×2h aging + Cold rolling (60%)
95.69 | 0 | 0 | 3.5 | 0.75 | 0 | 0 | 0 | 0 | 0.06 | 0 | 0 | 850 | 50 |  |  | 900℃ forged (70%) + 950℃×1h solution + Cold rolling (50%) + 460℃×4h aging + Cold rolling (40%) + 440℃×6h aging + Cold rolling (60%)
89.1 | 0 | 0 | 8.2 | 1.8 | 0.2 | 0 | 0.5 | 0 | 0.2 | 0 | 0 | 1150 | 26 |  | CN101333610A | 950℃×4h homogenization + 850℃ hot rolling (20-30%) + 950℃×4h+960℃×2h solution + Water quenching + Cold rolling (60%) + 450℃×1h aging
91.9 | 0 | 0 | 6.4 | 1.2 | 0.1 | 0 | 0.3 | 0 | 0.1 | 0 | 0 | 1060 | 26.8 |  |  | 925℃×22h homogenization + 850℃ hot rolling (20-30%) + 955℃×4h+965℃×2h solution + Water quenching + Cold rolling (50%) + 450℃×15min aging
90.5 | 0 | 0 | 7.3 | 1.5 | 0.15 | 0 | 0.4 | 0 | 0.15 | 0 | 0 | 1075 | 26.6 |  |  | 930℃×20h homogenization + 850℃ hot rolling (20-30%) + 955℃×4h+965℃×2h solution + Water quenching + Cold rolling (50%) + 450℃×1h aging
89.45 | 0 | 0 | 8.1 | 1.6 | 0.2 | 0 | 0.5 | 0 | 0.15 | 0 | 0 | 1090 | 26.1 |  |  | 930℃×24h homogenization + 850℃ hot rolling (20-30%) + 955℃×4h+960℃×2h solution + Water quenching + Cold rolling (40%) + 400℃×2h aging
90.55 | 0 | 0 | 7.5 | 1.2 | 0.2 | 0 | 0.4 | 0 | 0.15 |  | 0 | 1075 | 26.3 |  |  | 920℃×24h homogenization + 850℃ hot rolling (20-30%) + 950℃×4h+960℃×2h solution + Water quenching + Cold rolling (50%) + 450℃×45min aging
96.89 | 0 | 0 | 2.48 | 0.46 | 0.17 | 0 | 0 | 0 | 0 | 0 | 0 | 703 | 43 |  | CN1600881A | (800-900℃)×2h + Hor rolling (>650℃) + (400-600℃)×5h aging + (850-900℃)×10min + Cold rolling (0.5-->0.2mm) + (400-600℃)×5h
96.83 | 0 | 0.12 | 2.54 | 0.39 | 0.12 | 0 | 0 | 0 | 0 | 0 | 0 | 701 | 45
95.85 | 0 | 0 | 2.52 | 0.44 | 0.09 | 0 | 1.1 | 0 | 0 | 0 | 0 | 698 | 41
95.95 | 0 | 0 | 2.54 | 0.45 | 0.06 | 1 | 0 | 0 | 0 | 0 | 0 | 703 | 40
97.08 | 0 | 0 | 2.48 | 0.44 | 0 | 0 | 0 | 0 | 0 | 0 | 0 | 704 | 44
95.75 | 0 | 0 | 3.2 | 0.75 | 0 | 0 | 0 | 0 | 0 | 0.3 | 0 | 646 | 59.5 |  | CN1477220 | (900-950℃) Hot rolling + Cold rolling + 500℃×4h aging + Cold rolling + 500℃×4h aging
96.01 | 0 | 0.04 | 3.2 | 0.7 | 0 | 0 | 0 | 0 | 0 | 0.05 | 0 | 864 | 72 |  | CN104046843A | (860-690℃) Hot rolling + Cold rolling (0.1mm) + 450℃×3h
95.932 | 0 | 0.06 | 3.2 | 0.8 | 0 | 0 | 0 | 0 | 0 | 0.008 | 0 | 732 | 67
95.305 | 0 | 0.04 | 3.8 | 0.85 | 0 | 0 | 0 | 0 | 0 | 0.005 | 0 | 887 | 75
95.182 | 0 | 0.06 | 3.8 | 0.95 | 0 | 0 | 0 | 0 | 0 | 0.008 | 0 | 768 | 64
92.37 | 0 | 0 | 6.08 | 1.55 | 0 | 0 |  | 0 | 0 | 0 | 0 | 800 | 42 |  | Han S Z, Lee J, Lim S H, et al. Optimization of conductivity and strength in Cu-Ni-Si alloys by suppressing discontinuous precipitation[J]. Metals & Materials International, 2016,22(6):1049-1054. DOI:10.1007/s12540-016-6156-9 | 980℃×1h hot rolling (70%) + 500℃×3h aging
97.47 | 0 | 0.03 | 2 | 0.5 | 0 | 0 | 0 | 0 | 0 | 0 | 0 | 804 | 49 |  | Zhang Y, Tian B, Volinsky A A, et al. Microstructure and Precipitate's Characterization of the Cu-Ni-Si-P Alloy[J]. Journal of Materials Engineering and Performance, 2016,25(4):1336-1341. DOI:10.1007/s11665-016-1987-6 | 850℃×2h homogenization + 950℃×1h water quenching + Cold rolling (40%) + 450℃×2h aging + Cold rolling (40%) + 450℃×0.5h aging
97.5 | 0 | 0 | 2 | 0.5 | 0 | 0 | 0 | 0 | 0 | 0 | 0 | 724 | 45 |  |  | 850℃×2h homogenization + 950℃×1h water quenching + Cold rolling (80%) + 450℃×2h aging
97.5 | 0 | 0 | 2 | 0.5 | 0 | 0 | 0 | 0 | 0 | 0 | 0 | 625 | 47.1 |  | Wang W, Kang H, Chen Z, et al. Effects of Cr and Zr additions on microstructure and properties of Cu-Ni-Si alloys[J]. Materials Science & Engineering A, 2016,673:378-390. DOI:10.1016/j.msea.2016.07.021 | 960℃×24h homogenization + 850℃ hot rolling (66%) + 960℃×1h solution + Cold rolling (60%) + 450℃×1h
97.35 | 0 | 0 | 2 | 0.5 | 0 | 0 | 0 | 0 | 0.15 | 0 | 0 | 587 | 47.5
97.2 | 0 | 0 | 2 | 0.5 | 0 | 0 | 0 | 0.3 | 0 | 0 | 0 | 700 | 49.7
97.2 | 0 | 0 | 2 | 0.5 | 0 | 0 | 0 | 0.15 | 0.15 | 0 | 0 | 706 | 48.5
99.29 | 0 | 0 | 0 | 0 | 0 | 0 | 0 | 0.71 | 0 | 0 | 0 | 391.5 | 90 |  | Peng L, Xie H, Huang G, et al. The phase transformation and strengthening of a Cu-0.71wt% Cr alloy[J]. Journal of Alloys & Compounds, 2017,708:1096-1102. DOI:10.1016/j.jallcom.2017.03.069 | 1000℃×1h solution + 450℃×8h aging
99.43 | 0 | 0 | 0 | 0 | 0 | 0 | 0 | 0.45 | 0.12 | 0 | 0 | 676 | 73 |  | Liang N, Liu J, Lin S, et al. A multiscale architectured CuCrZr alloy with high strength, electrical conductivity and thermal stability[J]. Journal of Alloys and Compounds, 2018, 735: 1389-1394. DOI:10.1016/j.jallcom.2017.11.309 | 1000℃×2h homogenization + ECAP*8 + 460℃×1.5h Aging
95 | 0 | 0 | 4 | 1 | 0 | 0 | 0 | 0 | 0 | 0 | 0 | 704 | 48 |  | Li D, Wang Q, Jiang B, et al. Minor-alloyed Cu-Ni-Si alloys with high hardness and electric conductivity designed by a cluster formula approach[J]. Progress in Natural Science: Materials International, 2017, 27(4): 467-473. DOI:10.1016/j.pnsc.2017.06.006 | 950℃×1h + sloution + 450℃×4h aging
94.9 | 0 | 0 | 4 | 1 | 0.1 | 0 | 0 | 0 | 0 | 0 | 0 | 897 | 38
96.05 | 0 | 0 | 3.2 | 0.75 | 0 | 0 | 0 | 0 | 0 | 0 | 0 | 550 | 55
94.5 | 0 | 0 | 3.2 | 0.75 | 0 | 0.3 | 1.25 | 0 | 0 | 0 | 0 | 700 | 36
95.73 | 0 | 0 | 3.2 | 0.75 | 0 | 0.32 | 0 | 0 | 0 | 0 | 0 | 608 | 55
97.47 | 0 | 0.03 | 2 | 0.5 | 0 | 0 | 0 | 0 | 0 | 0 | 0 | 804 | 49 |  | Zhang Y, Tian B, Volinsky A A, et al. Microstructure and Precipitate's Characterization of the Cu-Ni-Si-P Alloy[J]. Journal of Materials Engineering and Performance, 2016, 25(4): 1336-1341. DOI:10.1007/s11665-016-1987-6 | 900℃×2h + hot rolling + 920℃×1h solution + Cold rolling (60%) + 470℃×1h Aging
99.05 | 0 | 0 | 0 | 0 | 0.05 | 0 | 0 | 0.9 | 0 | 0 | 0 | 565 | 85 |  | 慕思国. 高强高导Cu-Cr-Zr系合金制备新工艺及理论研究[D].中南大学, 2008./Mu Siguo. New Technology and Theoretical Study on the Preparation of High Strength and High Conductivity Cu-Cr-Zr Alloys[D]. Central South University, 2008. | not clear; Deformation + aging
99.85 | 0 | 0 | 0 | 0 | 0 | 0 | 0 | 0 | 0.15 | 0 | 0 | 450 | 95
99.01 | 0 | 0 | 0 | 0 | 0.04 | 0 | 0 | 0.8 | 0.15 | 0 | 0 | 580 | 80
99.27 | 0 | 0 | 0 | 0 | 0 | 0 | 0 | 0.65 | 0.08 | 0 | 0 | 463 | 85
99.1 | 0 | 0 | 0 | 0 | 0 | 0 | 0 | 0.8 | 0.1 | 0 | 0 | 525 | 80
99.53 | 0 | 0 | 0 | 0.02 | 0.05 | 0 | 0 | 0.3 | 0.1 | 0 | 0 | 608 | 82.7
99.27 | 0 | 0 | 0 | 0 | 0.03 | 0 | 0 | 0.6 | 0.1 | 0 | 0 | 586 | 85
99.41 | 0 | 0 | 0 | 0 | 0.05 | 0 | 0 | 0.38 | 0.1 | 0.06 | 0 | 554 | 84.4 |  |  | 820℃×1.5h homogenized + 820℃ hot rolling (70-90%) + 930℃×1h solution + Cold rolling (80-90%) + 450℃×4h aging + fine cold rolling (10-20%)
99.43 | 0 | 0 | 0 | 0 | 0.05 | 0 | 0 | 0.37 | 0.14 | 0.01 | 0 | 568 | 84
99.36 | 0 | 0 | 0 | 0 | 0.04 | 0 | 0 | 0.37 | 0.2 | 0.03 | 0 | 576 | 83.2
99.28 | 0 | 0 | 0 | 0 | 0.07 | 0 | 0 | 0.38 | 0.25 | 0.02 | 0 | 580 | 83.4
99.24 | 0 | 0 | 0 | 0 | 0.05 | 0 | 0 | 0.37 | 0.3 | 0.04 | 0 | 579 | 83
99.53 | 0 | 0 | 0 | 0 | 0.07 | 0 | 0 | 0.2 | 0.15 | 0.05 | 0 | 536 | 85.2
99.33 | 0 | 0 | 0 | 0 | 0.08 | 0 | 0 | 0.3 | 0.15 | 0.14 | 0 | 551 | 84.6
99.34 | 0 | 0 | 0 | 0 | 0.03 | 0 | 0 | 0.39 | 0.15 | 0.09 | 0 | 587 | 83
99.17 | 0 | 0 | 0 | 0 | 0.09 | 0 | 0 | 0.51 | 0.15 | 0.08 | 0 | 599 | 81.1
99.11 | 0 | 0 | 0 | 0 | 0.07 | 0 | 0 | 0.6 | 0.14 | 0.08 | 0 | 606 | 79.5
99 | 0 | 0 | 0 | 0 | 0.05 | 0 | 0 | 0.79 | 0.15 | 0.01 | 0 | 615 | 78.1
99.32 | 0 | 0 | 0 | 0 | 0.06 | 0 | 0 | 0.43 | 0.14 | 0.05 | 0 | 570 | 79
99.37 | 0 | 0 | 0 | 0 | 0.01 | 0 | 0 | 0.45 | 0.15 | 0.02 | 0 | 578 | 80
99.3 | 0 | 0 | 0 | 0 | 0.05 | 0 | 0 | 0.43 | 0.16 | 0.06 | 0 | 581 | 80
99.36 | 0 | 0 | 0 | 0 | 0.01 | 0 | 0 | 0.46 | 0.14 | 0.03 | 0 | 569 | 77
99.34 | 0 | 0 | 0 | 0 | 0.02 | 0 | 0 | 0.45 | 0.16 | 0.03 | 0 | 590 | 81
99.5 | 0 | 0 | 0 | 0 | 0 | 0.2 | 0 | 0.2 | 0.1 | 0 | 0 | 580 | 80 |  | Tomioka Y, Miyake J. A copper alloy development for leadframe[C]//Proceedings of 1995 Japan International Electronic Manufacturing Technology Symposium. IEEE, 1995: 433-436. DOI:10.1109/IEMT.1995.541079 | not clear
98.9 | 0 | 0 | 0 | 0 | 0 | 0 | 0 | 1 | 0.1 | 0 | 0 | 700 | 78.5 |  | Sun L X, Tao N R, Lu K. A high strength and high electrical conductivity bulk CuCrZr alloy with nanotwins[J]. Scripta Materialia, 2015, 99: 73-76. DOI:10.1016/j.scriptamat.2014.11.032 | not clear
99 | 0.3 | 0 | 0 | 0 | 0 | 0 | 0 | 0.7 | 0 | 0 | 0 | 537 | 66 |  | Fernee H, Nairn J, Atrens A. Cold worked Cu-Fe-Cr alloys[J]. Journal of materials science, 2001, 36(22): 5497-5510. DOI:10.1023/A:1012414605163 | Cold rolling (90%) + 450℃×1.5h aging
99 | 0 | 0 | 0 | 0 | 0 | 0 | 0 | 1 | 0 | 0 | 0 | 583 | 80.5
97.3 | 2 | 0 | 0 | 0 | 0 | 0 | 0 | 0.7 | 0 | 0 | 0 | 391 | 55.5 |  |  | Cold rolling (90%) + 600℃×45min aging
99.1 | 0 | 0 | 0 | 0 | 0 | 0 | 0 | 0.6 | 0.3 | 0 | 0 | 589 | 80.7 |  | Wang W, Li R, Zou C, et al. Effect of direct current pulses on mechanical and electrical properties of aged Cu–Cr–Zr alloys[J]. Materials & Design, 2016, 92: 135-142. DOI:10.1016/j.matdes.2015.12.013 | 850℃×4h homogenized + Hot rolling (15mm) + 960℃×1h water quenching + Cold rolling (85%) + 450℃×2h
99.203 | 0 | 0 | 0 | 0 | 0 | 0 | 0 | 0.65 | 0.147 | 0 | 0 | 431 | 83 |  | Kermajani M, Raygan S, Hanayi K, et al. Influence of thermomechanical treatment on microstructure and properties of electroslag remelted Cu–Cr–Zr alloy[J]. Materials & Design, 2013, 51: 688-694. DOI:10.1016/j.matdes.2013.04.062 | 850℃ extruded (400%) + water quenching + Cold rolling (40%) + 500℃×150min
99.5 | 0 | 0 | 0 | 0 | 0 | 0 | 0 | 0.5 | 0 | 0 | 0 | 440 | 97 |  | Watanabe C, Monzen R, Tazaki K. Mechanical properties of Cu–Cr system alloys with and without Zr and Ag[J]. Journal of materials science, 2008, 43(3): 813-819. DOI:10.1007/s10853-007-2159-8 | 1000℃×24h homogenized + Cold rolling (30%) + 1000℃×2h solution + Cold rolling (80%) + 500℃×1000s
99.47 | 0 | 0 | 0 | 0 | 0 | 0 | 0 | 0.5 | 0.03 | 0 | 0 | 490 | 88
99.35 | 0 | 0 | 0 | 0 | 0 | 0 | 0 | 0.5 | 0.15 | 0 | 0 | 530 | 87
99.5 | 0 | 0 | 0 | 0 | 0.05 | 0 | 0 | 0.3 | 0.15 | 0 | 0 | 530 | 79.2 |  | Su J, Dong Q, Liu P, et al. Research on aging precipitation in a Cu–Cr–Zr–Mg alloy[J]. Materials Science and Engineering: A, 2005, 392(1-2): 422-426. DOI:10.1016/j.msea.2004.09.041 | 900℃×2h homogenization + Hor rolled + 920℃×1h + Water Quenched + Cold rolling (60%) + 470℃×1h
99.4 | 0 | 0 | 0 | 0 | 0 | 0 | 0 | 0.4 | 0.15 | 0.05 | 0 | 580 | 83 |  | Zhang Y, Volinsky A A, Tran H T, et al. Aging behavior and precipitates analysis of the Cu–Cr–Zr–Ce alloy[J]. Materials Science and Engineering: A, 2016, 650: 248-253. DOI:10.1016/j.msea.2015.10.046 | 930℃×2h homogenization + forged + 900℃×1h solution + Cold rolling (80%) + Aging 400℃×6h
99.3 | 0.01 | 0 | 0 | 0 | 0.08 | 0.02 | 0 | 0.43 | 0.16 | 0 | 0 | 610 | 80 |  | 肖翔鹏, 柳瑞清, 易志勇, 等. 二级时效形变对Cu-Cr-Zr-Mg合金组织与性能影响研究[J]. 材料导报, 2016,30(12):81-85./Xiao X, Liu R, Yi Z, et al. Two-step Deformation and Aging Research on Microstructure and Properties of Cu-Cr-Zr-Mg Alloy[J]. Materials Reports, 2016,30(12):81-85. DOI:10.11896/j.issn.1005-023X.2016.12.018 | 950℃×1h solution + Cold rolling (70%) + 520℃×2h + Cold rolling (60%) + 450℃×2
98.8 | 0 | 0 | 0 | 0 | 0 | 0 | 0 | 0.8 | 0.4 | 0 | 0 | 546 | 75 |  | 陈小红, 刘平, 毕莉明, 等. 非真空制备Cu-Cr-Zr合金的组织与性能: 中国热处理技术路线图高层论坛暨中国热处理活动周, 2012[C]./Cheng X, Liu P, Bi L, et al. Microstructure and Property in Cast Cu-Cr-Zr Alloy Melted by Non-vacuum[C]. High-level Forum on Road Map of Heat Treatment Technology in China and the Eighth China Heat Treatment Week,2012. | 950℃×1h solution + Cold rolling (60%) + 500℃×1h
99.35 | 0 | 0 | 0 | 0 | 0.05 | 0 | 0 | 0.45 | 0.15 | 0 | 0 | 629.88 | 85.5 |  | 傅声华. 引线框架用Cu-Cr-Zr-Mg合金的加工工艺与性能研究[D].江西理工大学, 2009./Fu Shenghua. Study on Processing Technology and Properties of Cu-Cr-Zr-Mg Alloy for Lead Frame[D]. Jiangxi University of Science and Technology, 2009. | 850℃×1h + Hot rolling (75%) + 950℃×1h + Cold rolling (70%) + 600℃×1.5h + Cold rolling (50%) + 520℃×4h
99.48 | 0 | 0 | 0 | 0 | 0 | 0 | 0 | 0.28 | 0.24 | 0 | 0 | 420 | 90 |  | 彭丽军. Cu-Cr-Zr系合金微观组织演变规律及合金元素交互作用机理的研究[D]. 北京有色金属研究总院, 2014./Peng Lijun. Study on microstructure evolution of Cu-Cr-Zr system alloys and interaction mechanism between alloying elements[D]. General Research Institute for Nonferrous Metals, 2014. | not clear; Deformation + aging
99.36 | 0 | 0 | 0 | 0 | 0 | 0 | 0 | 0.34 | 0.3 | 0 | 0 | 460 | 84
99.38 | 0 | 0 | 0 | 0 | 0 | 0 | 0 | 0.36 | 0.26 | 0 | 0 | 520 | 85
99.4 | 0 | 0 | 0 | 0 | 0 | 0 | 0 | 0.4 | 0.2 | 0 | 0 | 637 | 80
99.57 | 0 | 0 | 0 | 0 | 0.05 | 0 | 0 | 0.27 | 0.11 | 0 | 0 | 515 | 83
99.17 | 0 | 0 | 0 | 0 | 0.13 | 0 | 0 | 0.6 | 0.1 | 0 | 0 | 586 | 85
99.55 | 0 | 0 | 0 | 0 | 0.05 | 0 | 0 | 0.3 | 0.1 | 0 | 0 | 590 | 82
99.5 | 0 | 0 | 0 | 0 | 0.05 | 0 | 0 | 0.3 | 0.15 | 0 | 0 | 604 | 82.1 |  | 苏娟华. 大规模集成电路用高强度高导电引线框架铜合金研究[D]. 西北工业大学, 2006./Su Juanhua. Research on High Strength and High Conductivity Copper Alloys for Lead Frame Used in Large Scale Integranted Circuit[D]. Northwestern Polytechnical University, 2006. | 920℃×1h solution + Cold rolling (60%) + 500℃×2h aging + Cold rolling (60%) + 460℃×1.5h + fine rolling
99.7 | 0 | 0 | 0 | 0 | 0 | 0 | 0 | 0 | 0.3 | 0 | 0 | 420 | 92
99.5 | 0 | 0 | 0 | 0 | 0 | 0 | 0 | 0 | 0.5 | 0 | 0 | 482 | 83
99.36 | 0 | 0 | 0 | 0 | 0 | 0 | 0 | 0.34 | 0.3 | 0 | 0 | 460 | 84
99.5 | 0 | 0 | 0 | 0 | 0 | 0 | 0 | 0.5 | 0 | 0 | 0 | 500 | 85
99.4 | 0 | 0 | 0 | 0 | 0 | 0 | 0 | 0.4 | 0.2 | 0 | 0 | 637 | 80
99.27 | 0 | 0 | 0 | 0 | 0.03 | 0 | 0 | 0.6 | 0.1 | 0 | 0 | 586 | 85
99.55 | 0 | 0 | 0 | 0 | 0.05 | 0 | 0 | 0.3 | 0.1 | 0 | 0 | 570 | 82 |  | 秦永强. 高强度高导电铜—铬—锆合金的设计、制备及性能研究[D]. 合肥工业大学, 2013./Qing Yongqiang.Design, Preparation and Properties of High Strength and High Conductivity Cu-Cr-Zr Alloy[D]. Hefie Unversity of Technology, 2013. | not clear; Deformation + aging
99.25 | 0 | 0 | 0 | 0 | 0 | 0.2 | 0.25 | 0.3 | 0 | 0 | 0 | 560 | 75
98.48 | 0 | 0 | 0 | 0 | 0 | 0 | 0 | 1.4 | 0.12 | 0 | 0 | 559.86 | 87.05 |  |  | 920℃×5h + Cold rolling (80%) + 450℃×1h
99.85 | 0 | 0 | 0 | 0 | 0 | 0 | 0 | 0 | 0.15 | 0 | 0 | 470 | 90 |  | 占国星. Cu-Cr-Zr系合金非真空熔炼的热力学计算与试验研究[D]. 江西理工大学, 2012./Zhan Xingguo. Thermo-dynamic Calculation and Experimental Research on Non-Vacuum Melting of Cu-Cr-Zr Alloy[D]. Jiangxi University of Science and Technology, 2009. | not clear; Deformation + aging
99.5 | 0 | 0 | 0 | 0 | 0 | 0 | 0 | 0 | 0.5 | 0 | 0 | 482 | 83
99.2 | 0 | 0 | 0 | 0 | 0 | 0 | 0 | 0.8 | 0 | 0 | 0 | 430 | 85
99.4 | 0 | 0 | 0 | 0 | 0 | 0 | 0 | 0.4 | 0.2 | 0 | 0 | 637 | 80
99.3 | 0 | 0 | 0 | 0 | 0 | 0 | 0 | 0.3 | 0.4 | 0 | 0 | 460 | 83
99.17 | 0 | 0 | 0 | 0 | 0.13 | 0 | 0 | 0.6 | 0.1 | 0 | 0 | 586 | 85
99.55 | 0 | 0 | 0 | 0 | 0.05 | 0 | 0 | 0.3 | 0.1 | 0 | 0 | 590 | 82
99.01 | 0 | 0 | 0 | 0 | 0.04 | 0 | 0 | 0.8 | 0.15 | 0 | 0 | 500 | 85
99.8 | 0 | 0 | 0 | 0 | 0 | 0 | 0.1 | 0.1 | 0 | 0 | 0 | 561 | 90
99.8 | 0 | 0 | 0 | 0 | 0 | 0 | 0 | 0 | 0.13 | 0.07 | 0 | 500 | 98
99.35 | 0 | 0 | 0 | 0 | 0 | 0 | 0.15 | 0 | 0 | 0.5 | 0 | 470 | 96
99.323 | 0 | 0 | 0.12 | 0.027 | 0 | 0 | 0 | 0.39 | 0.14 | 0 | 0 | 615 | 75.1 |  | 张婉. 形变热处理对Cu-Cr-Zr-Ni-Si合金组织与性能的影响[D].中南大学,2012./Zhang Wan. Effect of Thermo-mechanical Treatment on Microstructure and Properties of Cu-Cr-Zr-Ni-Si Alloy[D]. Central South University, 2012. | 920℃×5h + 920 Hot rolling + quenched + Cold rolling (80%) + 450℃×2h + Cold rolling (60%) + 450℃×4h
99.36 | 0 | 0 | 0 | 0 | 0.06 | 0 | 0 | 0.43 | 0.15 | 0 | 0 | 629.88 | 85.5 |  | 陆峰. 不同双级时效制度下Cu-Cr-Zr-Mg合金性能的研究[D]. 江西理工大学, 2009./Lu Feng. Study on Properties of Cu-Cr-Zr-Mg Alloys under Different Two-stage Aging Systems[D]. Jiangxi Unversity of Science and Technology, 2009. | Hot rolling (75%) + 950℃×1h + Cold rolling (50%) + 520℃×2.5h Aging + Cold rolling (50%) + 450℃×4h Aging
99.18 | 0 | 0 | 0 | 0.02 | 0.05 | 0 | 0 | 0.6 | 0.15 | 0 | 0 | 460.2 | 88.5 |  | 敖学文. 高强高导Cu-Cr-Zr-Mg-Si合金时效特性研究[D]. 南昌大学, 2010./Ao Xuewen. Aging Characteristic Study of High Strength and High Conductivity Cu-Cr-Zr-Mg-Si Alloy[D]. Nanchang University, 2010. | 850℃×1h hor rolling + 950℃×1h solution + Cold rolling (50%) + 480℃×1h + Cold rolling (60%) + 480℃×0.5h
99.13 | 0 | 0 | 0 | 0.02 | 0.05 | 0 | 0 | 0.6 | 0.15 | 0.05 | 0 | 492 | 82 |  |  | 850℃×1h hor rolling + 950℃×1h solution + Cold rolling (50%) + 480℃×1h + Cold rolling (80%) + 480℃×1h
97.7 | 0 | 0 | 0 | 0 | 0 | 0 | 0 | 2 | 0.3 | 0 | 0 | 420 | 74 |  | 罗丽. 制备方法对Cu-2.0Cr-0.3Zr高浓度合金组织和性能的影响[D].中南大学, 2006./Luo Li.Effect of Preparation Method on Microstructure and Properties of Cu-2.0Cr-0.3Zr High Concentration Alloy[D]. Central South University, 2006. | 1000℃×1h solution + Clod rolling (80%) + 450℃×6min aging
98.18 | 0 | 0 | 1.5 | 0.32 | 0 | 0 | 0 | 0 | 0 | 0 | 0 | 570 | 49 |  | US00900.5521B2 | (850~1050℃)×(0.5~5h) homogenization + Hot rolling (10mm, >500℃) + grinding (8mm) + 750℃solution + Cold rolling (0.15mm) + 550℃×2h Aging
96.97 | 0 | 0 | 2.5 | 0.53 | 0 | 0 | 0 | 0 | 0 | 0 | 0 | 742 | 45 |  |  | (850~1050℃)×(0.5~5h) homogenization + Hot rolling (10mm, >500℃) + grinding (8mm) + 800℃solution + Cold rolling (0.15mm) + 575℃×1h Aging
96.94 | 0 | 0 | 2.5 | 0.56 | 0 | 0 | 0 | 0 | 0 | 0 | 0 | 778 | 41 |  |  | (850~1050℃)×(0.5~5h) homogenization + Hot rolling (10mm, >500℃) + grinding (8mm) + 900℃solution + Cold rolling (0.15mm) + 500℃×1h Aging
95.64 | 0 | 0 | 3.5 | 0.86 | 0 | 0 | 0 | 0 | 0 | 0 | 0 | 867 | 34 |  |  | (850~1050℃)×(0.5~5h) homogenization + Hot rolling (10mm, >500℃) + grinding (8mm) + 900℃solution + Cold rolling (0.15mm) + 500℃×2h Aging
95.71 | 0 | 0 | 3.5 | 0.79 | 0 | 0 | 0 | 0 | 0 | 0 | 0 | 865 | 34 |  |  | (850~1050℃)×(0.5~5h) homogenization + Hot rolling (10mm, >500℃) + grinding (8mm) + 900℃solution + Cold rolling (0.15mm) + 520℃×3h Aging
99.534 | 0 | 0 | 0 | 0 | 0 | 0 | 0 | 0.44 | 0.026 | 0 | 0 | 615 | 86.2 |  | 王宏光. 高强高导铜合金的制备和组织性能研究[D]. 东南大学 2010./Wang Hongguang. Investigation on Preparation, Microstructures and Properties of High Strength High Conductivity Copper Alloys[D]. Southeast University, 2010. | 900℃×2h + Hot rolling (70%) + 950℃×1h + Water quenched + Cold drawing (80%) + 420℃×2h + Cold drawing (40%)
99.485 | 0 | 0 | 0 | 0 | 0 | 0 | 0 | 0.46 | 0.055 | 0 | 0 | 648 | 85.1
99.482 | 0 | 0 | 0 | 0 | 0 | 0 | 0 | 0.45 | 0.068 | 0 | 0 | 640 | 85
99.85 | 0 | 0 | 0 | 0 | 0 | 0 | 0 | 0 | 0.15 | 0 | 0 | 520 | 84.1
99.55 | 0 | 0 | 0 | 0 | 0 | 0 | 0 | 0.45 | 0 | 0 | 0 | 580 | 86.2
99.25 | 0 | 0 | 0 | 0 | 0 | 0 | 0 | 0.6 | 0.15 | 0 | 0 | 440 | 87 |  | 周平建. Cu-Cr-Zr-Fe-P合金组织与性能的研究[D]. 南昌航空大学, 2015./Zhou Pingjian. Study on the microstructure and properties of Cu-Cr-Zr-Fe-P alloys[D]. Nanchang Hangkong University, 2015. | 980℃×2h + solution + 450℃×4h aging
99.07 | 0.12 | 0.06 | 0 | 0 | 0 | 0 | 0 | 0.6 | 0.15 | 0 | 0 | 485 | 76.2
96.69 | 2.5 | 0.06 | 0 | 0 | 0 | 0 | 0 | 0.6 | 0.15 | 0 | 0 | 360 | 55.5
96.75 | 2.5 | 0 | 0 | 0 | 0 | 0 | 0 | 0.6 | 0.15 | 0 | 0 | 350 | 55.7
99.2 | 0 | 0 | 0 | 0 | 0 | 0 | 0 | 0.55 | 0.25 | 0 | 0 | 640 | 82.4 |  | CN102534291A | 900℃×1h + Hot rolling (75%) + 950℃×1h solution + Cold rolling (60%) + 520℃×2.5h + Cold rolling (60%) + 450℃×2.5h + aging
99.05 | 0 | 0 | 0 | 0.08 | 0.01 | 0 | 0 | 0.6 | 0.2 | 0.06 | 0 | 610 | 86.8 |  |  | 900℃×1h + Hot rolling (75%) + 950℃×1h solution + Cold rolling (70%) + 600℃×1.5h + Cold rolling (50%) + 450℃×2.5h + aging
99.44 | 0 | 0 | 0 | 0.1 | 0 | 0 | 0.06 | 0.3 | 0.1 | 0 | 0 | 630 | 85.5 |  |  | 1000℃×1h + Hot rolling (75%) + 900℃×5h solution + Cold rolling (70%) + 500℃×2.5h + Cold rolling (50%) + 450℃×4h + aging
98.83 | 0 | 0 | 0 | 0.1 | 0.01 | 0 | 0 | 0.75 | 0.25 | 0.06 | 0 | 660 | 80.1 |  |  | 950℃×3h + Hot rolling (75%) + 950℃×3h solution + Cold rolling (70%) + 600℃×0.5h + Cold rolling (50%) + 400℃×1.5h + aging
99.29 | 0 | 0 | 0 | 0 | 0.05 | 0 | 0.1 | 0.33 | 0.17 | 0.06 | 0 | 655 | 81.1 |  |  | 900℃×2h + Hot rolling (75%) + 950℃×3h solution + Cold rolling (70%) + 550℃×2h + Cold rolling (70%) + 300℃×4h aging
99.21 | 0 | 0 | 0 | 0 | 0 | 0 | 0 | 0.69 | 0.1 | 0 | 0 | 396.21 | 78.9 |  | 王清平. Cr含量对铜铬锆合金性能及组织的影响[D]. 西安建筑科技大学, 2013./Wang Qingping. Studies on the effect of Cr content on microstructure and properties of Cu-Cr-Zr alloy[D]. Xi'an University of Architecture and Technology, 2013. | 980℃×40min solution + Water quenched + 460℃×3h + Air cooling
99.04 | 0 | 0 | 0 | 0 | 0 | 0 | 0 | 0.86 | 0.1 | 0 | 0 | 431.7 | 79.3
98.9 | 0 | 0 | 0 | 0 | 0 | 0 | 0 | 1 | 0.1 | 0 | 0 | 415.8 | 81
85 | 0 | 0 | 0 | 0 | 0 | 0 | 0 | 0 | 0 | 0 | 15 | 1135 | 85 | 1565 | CES DATABASE
87.5 | 0 | 0 | 0 | 0 | 0 | 0 | 0 | 0 | 0 | 0 | 12.5 | 1060 | 87.5 | 1565 | CES DATABASE
82 | 0 | 0 | 0 | 0 | 0 | 0 | 0 | 0 | 0 | 0 | 18 | 1050 | 82 | 1565 | CES DATABASE
90 | 0 | 0 | 0 | 0 | 0 | 0 | 0 | 0 | 0 | 0 | 10 | 937.5 | 90 | 1565 | CES DATABASE
92.5 | 0 | 0 | 0 | 0 | 0 | 0 | 0 | 0 | 0 | 0 | 7.5 | 820 | 92.5 | 1565 | CES DATABASE